## Summary
Zfp2-1 |  | Zfp2-2 |  | Zfp2-3 |  | Col-O
Mean | S.d | Mean | S.d | Mean | S.d | Mean | S.d
0.1615162 | 0.03605544 | 0.2419296 | 0.04866984 | 0.1999389 | 0.01238241 | 0.1851609 | 0.0326533
0.1876292 | 0.0252526 | 0.1748847 | 0.0361249 | 0.2125517 | 0.06049586 | 0.1598247 | 0.04719882
0.1638346 | 0.04932081 | 0.2100055 | 0.01889911 | 0.2390243 | 0.06291413 | 0.2818769 | 0.01977262
0.1325853 | 0.05313159 | 0.1871736 | 0.02972762 | 0.2523628 | 0.05445461 | 0.1512418 | 0.03181652
0.1481721 | 0.02597794 | 0.1667676 | 0.07291607 | 0.1668756 | 0.06054068 | 0.2426264 | 0.02877146

## Zfp2-1
Sample | Abs | Abs minus blank | Amount (based on standard curve) | Weighed | Weight% | Average weight% | Standard deviation (weight%)
Blank | 0.0595
Zfp2-1 1
Replicate 1 | 0.267 | 0.2075 | 1.059445 | 8 | 0.132430625 | 0.1615162 | 0.03605544
Replicate 2 | 0.26 | 0.2005 | 1.009283 | 5 | 0.2018566
Replicate 3 | 0.224 | 0.1645 | 0.751307 | 5 | 0.1502614
Zfp2-1 2
Replicate 1 | 0.275 | 0.2155 | 1.116773 | 6 | 0.1861288 | 0.1876292 | 0.0252526
Replicate 2 | 0.233 | 0.1735 | 0.815801 | 5 | 0.1631602
Replicate 3 | 0.298 | 0.2385 | 1.281591 | 6 | 0.2135985
Zfp2-1 3
Replicate 1 | 0.209 | 0.1495 | 0.643817 | 6 | 0.1073028 | 0.1638346 | 0.04932081
Replicate 2 | 0.285 | 0.2255 | 1.188433 | 6 | 0.1980722
Replicate 3 | 0.275 | 0.2155 | 1.116773 | 6 | 0.1861288
Zfp2-1 4
Replicate 1 | 0.17 | 0.1105 | 0.364343 | 5 | 0.0728686 | 0.1325853 | 0.05313159
Replicate 2 | 0.241 | 0.1815 | 0.873129 | 5 | 0.1746258
Replicate 3 | 0.224 | 0.1645 | 0.751307 | 5 | 0.1502614
Zfp2-1 5
Replicate 1 | 0.232 | 0.1725 | 0.808635 | 6 | 0.1347725 | 0.1481721 | 0.02597794
Replicate 2 | 0.318 | 0.2585 | 1.424911 | 8 | 0.178113875
Replicate 3 | 0.211 | 0.1515 | 0.658149 | 5 | 0.1316298

## Zfp2-2
Sample | Abs | Abs minus blank | Amount (based on standard curve) | Weighed | Weight% | Average weight% | Standard deviation (wieght%)
Blank | 0.05366667
Zfp2-2 1
Replicate 1 | 0.269 | 0.2153333 | 1.115579 | 6 | 0.1859298 | 0.2419296 | 0.04866984
Replicate 2 | 0.373 | 0.3193333 | 1.860843 | 7 | 0.2658347
Replicate 3 | 0.381 | 0.3273333 | 1.918171 | 7 | 0.2740244
Zfp2-2 2
Replicate 1 | 0.312 | 0.2583333 | 1.423717 | 7 | 0.2033881 | 0.1748847 | 0.0361249
Replicate 2 | 0.207 | 0.1533333 | 0.6712867 | 5 | 0.1342573
Replicate 3 | 0.296 | 0.2423333 | 1.309061 | 7 | 0.1870087
Zfp2-2 3
Replicate 1 | 0.271 | 0.2173333 | 1.129911 | 6 | 0.1883184 | 0.2100055 | 0.01889911
Replicate 2 | 0.327 | 0.2733333 | 1.531207 | 7 | 0.2187438
Replicate 3 | 0.3 | 0.2463333 | 1.337725 | 6 | 0.2229541
Zfp2-2 4
Replicate 1 | 0.228 | 0.1743333 | 0.8217727 | 5 | 0.1643545 | 0.1871736 | 0.02972762
Replicate 2 | 0.329 | 0.2753333 | 1.545539 | 7 | 0.2207912
Replicate 3 | 0.261 | 0.2073333 | 1.058251 | 6 | 0.1763751
Zfp2-2 5
Replicate 1 | 0.171 | 0.1173333 | 0.4133107 | 5 | 0.08266213 | 0.1667676 | 0.07291607
Replicate 2 | 0.314 | 0.2603333 | 1.438049 | 7 | 0.2054355
Replicate 3 | 0.291 | 0.2373333 | 1.273231 | 6 | 0.2122051

## Zfp2-3
Sample | Abs | Abs minus blank | Amount (based on standard curve) | Weighed | Weight% | Average weight% | Standard deviation (wieght%)
Blank | 0.05866667
Zfp2-3 1
Replicate 1 | 0.327 | 0.2683333 | 1.495377 | 7 | 0.2136252 | 0.1999389 | 0.01238241
Replicate 2 | 0.283 | 0.2243333 | 1.180073 | 6 | 0.1966788
Replicate 3 | 0.277 | 0.2183333 | 1.137077 | 6 | 0.1895128
Zfp2-3 2
Replicate 1 | 0.239 | 0.1803333 | 0.8647687 | 6 | 0.1441281 | 0.2125517 | 0.06049586
Replicate 2 | 0.282 | 0.2233333 | 1.172907 | 5 | 0.2345813
Replicate 3 | 0.299 | 0.2403333 | 1.294729 | 5 | 0.2589457
Zfp2-3 3
Replicate 1 | 0.236 | 0.1773333 | 0.8432707 | 5 | 0.1686541 | 0.2390243 | 0.06291413
Replicate 2 | 0.361 | 0.3023333 | 1.739021 | 6 | 0.2898368
Replicate 3 | 0.407 | 0.3483333 | 2.068657 | 8 | 0.2585821
Zfp2-3 4
Replicate 1 | 0.264 | 0.2053333 | 1.043919 | 5 | 0.2087837 | 0.2523628 | 0.05445461
Replicate 2 | 0.315 | 0.2563333 | 1.409385 | 6 | 0.2348974
Replicate 3 | 0.337 | 0.2783333 | 1.567037 | 5 | 0.3134073
Zfp2-3 5
Replicate 1 | 0.23 | 0.1713333 | 0.8002747 | 7 | 0.114325 | 0.1668756 | 0.06054068
Replicate 2 | 0.268 | 0.2093333 | 1.072583 | 7 | 0.1532261
Replicate 3 | 0.346 | 0.2873333 | 1.631531 | 7 | 0.2330758

## Col-O-1
Sample | Abs | Abs minus blank | Amount (based on standard curve) | Weighed | Lignin [mg lignin/mg sample] | Average weight% | Standard deviation (wieght%)
Blank | 0.054
Col-O-1 1
Replicate 1 | 0.256 | 0.202 | 1.020032 | 6 | 0.1700053 | 0.1851609 | 0.0326533
Replicate 2 | 0.269 | 0.215 | 1.11319 | 5 | 0.222638
Replicate 3 | 0.25 | 0.196 | 0.977036 | 6 | 0.1628393
Col-O-1 2
Replicate 1 | 0.242 | 0.188 | 0.919708 | 7 | 0.1313869 | 0.1598247 | 0.04719882
Replicate 2 | 0.207 | 0.153 | 0.668898 | 5 | 0.1337796
Replicate 3 | 0.323 | 0.269 | 1.500154 | 7 | 0.2143077
Col-O-1 3
Replicate 1 | 0.326 | 0.272 | 1.521652 | 5 | 0.3043304 | 0.2818769 | 0.01977262
Replicate 2 | 0.3 | 0.246 | 1.335336 | 5 | 0.2670672
Replicate 3 | 0.305 | 0.251 | 1.371166 | 5 | 0.2742332
Col-O-1 4
Replicate 1 | 0.198 | 0.144 | 0.604404 | 5 | 0.1208808 | 0.1512418 | 0.03181652
Replicate 2 | 0.268 | 0.214 | 1.106024 | 6 | 0.1843373
Replicate 3 | 0.238 | 0.184 | 0.891044 | 6 | 0.1485073
Col-O-1 5
Replicate 1 | 0.404 | 0.35 | 2.0806 | 8 | 0.260075 | 0.2426264 | 0.02877146
Replicate 2 | 0.33 | 0.276 | 1.550316 | 6 | 0.258386
Replicate 3 | 0.289 | 0.235 | 1.25651 | 6 | 0.2094183

## Standard curve
Sample | Abs | Abs minus blank | Average | Standard deviations | Weight
Blank | 0.056
S1 | 0.174 | 0.118 | 0.1113333 | 0.005773503 | 0.4
| 0.164 | 0.108
| 0.164 | 0.108
S2 | 0.326 | 0.27 | 0.2766667 | 0.04834598 | 1.5
| 0.384 | 0.328
| 0.288 | 0.232
S3 | 0.449 | 0.393 | 0.38 | 0.0153948 | 2.3
| 0.44 | 0.384
| 0.419 | 0.363
S4 | 0.65 | 0.594 | 0.4893333 | 0.09078179 | 3.1
| 0.488 | 0.432
| 0.498 | 0.442
S5 | 0.635 | 0.579 | 0.521 | 0.05302829 | 4.2
| 0.565 | 0.509
| 0.531 | 0.475